## Лист1
number | b, mm | t, mm | R, mm | r, mm | F, cm2 | Ix, cm4 | Wx, cm3 | ix, cm | Ix0 max, cm4 | ix0 max, cm | Iy0 min, cm4 | Wy0, cm3 | iy0 min, cm | Ixy, cm4 | x0, cm | mass per unit length, kg
2 | 20 | 3 | 3.5 | 1.2 | 1.13 | 0.4 | 0.28 | 0.59 | 0.63 | 0.75 | 0.17 | 0.2 | 0.39 | 0.23 | 0.6 | 0.89
2 | 20 | 4 | 3.5 | 1.2 | 1.46 | 0.5 | 0.37 | 0.58 | 0.78 | 0.73 | 0.22 | 0.24 | 0.38 | 0.28 | 0.64 | 1.15
2.5 | 25 | 3 | 3.5 | 1.2 | 1.43 | 0.81 | 0.46 | 0.75 | 1.29 | 0.95 | 0.34 | 0.33 | 0.49 | 0.47 | 0.73 | 1.12
2.5 | 25 | 4 | 3.5 | 1.2 | 1.86 | 1.03 | 0.59 | 0.74 | 1.62 | 0.93 | 0.44 | 0.41 | 0.48 | 0.59 | 0.76 | 1.46
2.8 | 28 | 3 | 4 | 1.3 | 1.62 | 1.16 | 0.58 | 0.85 | 1.84 | 1.07 | 0.48 | 0.42 | 0.55 | 0.68 | 0.8 | 1.27
3 | 30 | 3 | 4 | 1.3 | 1.74 | 1.45 | 0.67 | 0.91 | 2.3 | 1.15 | 0.6 | 0.53 | 0.59 | 0.85 | 0.85 | 1.36
3 | 30 | 4 | 4 | 1.3 | 2.27 | 1.84 | 0.87 | 0.9 | 2.92 | 1.13 | 0.77 | 0.61 | 0.58 | 1.08 | 0.89 | 1.78
3.2 | 32 | 3 | 4.5 | 1.5 | 1.86 | 1.77 | 0.77 | 0.97 | 2.8 | 1.23 | 0.74 | 0.59 | 0.63 | 1.03 | 0.89 | 1.46
3.2 | 32 | 4 | 4.5 | 1.5 | 2.43 | 2.26 | 1 | 0.96 | 3.58 | 1.21 | 0.94 | 0.71 | 0.62 | 1.32 | 0.94 | 1.91
3.5 | 35 | 3 | 4.5 | 1.5 | 2.04 | 2.35 | 0.93 | 1.07 | 3.72 | 1.35 | 0.97 | 0.71 | 0.69 | 1.37 | 0.97 | 1.6
3.5 | 35 | 4 | 4.5 | 1.5 | 2.67 | 3.01 | 1.21 | 1.06 | 4.76 | 1.33 | 1.25 | 0.88 | 0.68 | 1.75 | 1.01 | 2.1
3.5 | 35 | 5 | 4.5 | 1.5 | 3.28 | 3.61 | 1.47 | 1.05 | 5.71 | 1.32 | 1.52 | 1.02 | 0.68 | 2.1 | 1.05 | 2.58
4 | 40 | 3 | 5 | 1.7 | 2.35 | 3.55 | 1.22 | 1.23 | 5.63 | 1.55 | 1.47 | 0.95 | 0.79 | 2.08 | 1.09 | 1.85
4 | 40 | 4 | 5 | 1.7 | 3.08 | 4.58 | 1.6 | 1.22 | 7.26 | 1.53 | 1.9 | 1.19 | 0.78 | 2.68 | 1.13 | 2.42
4 | 40 | 5 | 5 | 1.7 | 3.79 | 5.53 | 1.95 | 1.21 | 8.75 | 1.52 | 2.3 | 1.39 | 0.78 | 3.22 | 1.17 | 2.98
4.5 | 45 | 3 | 5 | 1.7 | 2.65 | 5.13 | 1.56 | 1.39 | 8.13 | 1.75 | 2.12 | 1.24 | 0.89 | 3 | 1.21 | 2.08
4.5 | 45 | 4 | 5 | 1.7 | 3.48 | 6.63 | 2.04 | 1.38 | 10.52 | 1.74 | 2.74 | 1.54 | 0.89 | 3.89 | 1.26 | 2.73
4.5 | 45 | 5 | 5 | 1.7 | 4.29 | 8.03 | 2.51 | 1.37 | 12.74 | 1.72 | 3.33 | 1.81 | 0.88 | 4.71 | 1.3 | 3.37
5 | 50 | 3 | 5.5 | 1.8 | 2.96 | 7.11 | 1.94 | 1.55 | 11.27 | 1.95 | 2.95 | 1.57 | 1 | 4.16 | 1.33 | 2.32
5 | 50 | 4 | 5.5 | 1.8 | 3.89 | 9.21 | 2.54 | 1.54 | 14.63 | 1.94 | 3.8 | 1.95 | 0.99 | 5.42 | 1.38 | 3.05
5 | 50 | 5 | 5.5 | 1.8 | 4.8 | 11.2 | 3.13 | 1.53 | 17.77 | 1.92 | 4.63 | 2.3 | 0.98 | 6.57 | 1.42 | 3.77
5 | 50 | 6 | 5.5 | 1.8 | 5.69 | 13.07 | 3.69 | 1.52 | 20.72 | 1.91 | 5.43 | 2.63 | 0.98 | 7.65 | 1.46 | 4.47
5.6 | 56 | 4 | 6 | 2 | 4.38 | 13.1 | 3.21 | 1.73 | 20.79 | 2.18 | 5.41 | 2.52 | 1.11 | 7.69 | 1.52 | 3.44
5.6 | 56 | 5 | 6 | 2 | 5.41 | 15.97 | 3.96 | 1.72 | 25.36 | 2.16 | 6.59 | 2.97 | 1.1 | 9.41 | 1.57 | 4.25
6.3 | 63 | 4 | 7 | 2.3 | 4.96 | 18.86 | 4.09 | 1.95 | 29.9 | 2.45 | 7.81 | 3.26 | 1.25 | 11 | 1.69 | 3.9
6.3 | 63 | 5 | 7 | 2.3 | 6.13 | 23.1 | 5.05 | 1.94 | 36.8 | 2.44 | 9.52 | 3.87 | 1.25 | 13.7 | 1.74 | 4.81
6.3 | 63 | 6 | 7 | 2.3 | 7.28 | 27.06 | 5.98 | 1.93 | 42.91 | 2.43 | 11.18 | 4.44 | 1.24 | 15.9 | 1.78 | 5.72
7 | 70 | 4.5 | 8 | 2.7 | 6.2 | 29.04 | 5.67 | 2.16 | 46.03 | 2.72 | 12.04 | 4.53 | 1.39 | 17 | 1.88 | 4.87
7 | 70 | 5 | 8 | 2.7 | 6.86 | 31.94 | 6.27 | 2.16 | 50.67 | 2.72 | 13.22 | 4.92 | 1.39 | 18.7 | 1.9 | 5.38
7 | 70 | 6 | 8 | 2.7 | 8.15 | 37.58 | 7.43 | 2.15 | 59.64 | 2.71 | 15.52 | 5.66 | 1.38 | 22.1 | 1.94 | 6.39
7 | 70 | 7 | 8 | 2.7 | 9.42 | 42.98 | 8.57 | 2.14 | 68.19 | 2.69 | 17.77 | 6.31 | 1.37 | 25.2 | 1.99 | 7.39
7 | 70 | 8 | 8 | 2.7 | 10.67 | 48.16 | 9.68 | 2.12 | 76.35 | 2.68 | 19.97 | 6.99 | 1.37 | 28.2 | 2.02 | 8.37
7.5 | 75 | 5 | 9 | 3 | 7.39 | 39.53 | 7.21 | 2.31 | 62.65 | 2.91 | 16.41 | 5.74 | 1.49 | 23.1 | 2.02 | 5.8
7.5 | 75 | 6 | 9 | 3 | 8.78 | 46.57 | 8.57 | 2.3 | 73.87 | 2.9 | 19.28 | 6.62 | 1.48 | 27.3 | 2.06 | 6.89
7.5 | 75 | 7 | 9 | 3 | 10.15 | 53.34 | 9.89 | 2.29 | 84.61 | 2.89 | 22.07 | 7.43 | 1.47 | 31.2 | 2.1 | 7.96
7.5 | 75 | 8 | 9 | 3 | 11.5 | 59.84 | 11.18 | 2.28 | 94.89 | 2.87 | 24.8 | 8.16 | 1.47 | 35 | 2.15 | 9.02
7.5 | 75 | 9 | 9 | 3 | 12.83 | 66.1 | 12.43 | 2.27 | 104.72 | 2.86 | 27.48 | 8.91 | 1.46 | 38.6 | 2.18 | 10.07
8 | 80 | 5.5 | 9 | 3 | 8.63 | 52.68 | 9.03 | 2.47 | 83.56 | 3.11 | 21.8 | 7.1 | 1.59 | 30.9 | 2.17 | 6.78
8 | 80 | 6 | 9 | 3 | 9.38 | 56.97 | 9.8 | 2.47 | 90.4 | 3.11 | 23.54 | 7.6 | 1.58 | 33.4 | 2.19 | 7.36
8 | 80 | 7 | 9 | 3 | 10.85 | 65.31 | 11.32 | 2.45 | 103.6 | 3.09 | 26.97 | 8.55 | 1.58 | 38.3 | 2.23 | 8.51
8 | 80 | 8 | 9 | 3 | 12.3 | 73.36 | 12.8 | 2.44 | 116.39 | 3.08 | 30.32 | 9.44 | 1.57 | 43 | 2.27 | 9.65
9 | 90 | 6 | 10 | 3.3 | 10.61 | 82.1 | 12.49 | 2.78 | 130 | 3.5 | 33.97 | 9.88 | 1.79 | 48.1 | 2.43 | 8.33
9 | 90 | 7 | 10 | 3.3 | 12.28 | 94.3 | 14.45 | 2.77 | 149.67 | 3.49 | 38.94 | 11.15 | 1.78 | 55.4 | 2.47 | 9.64
9 | 90 | 8 | 10 | 3.3 | 13.93 | 106.11 | 16.36 | 2.76 | 168.42 | 3.48 | 43.8 | 12.34 | 1.77 | 62.3 | 2.51 | 10.93
9 | 90 | 9 | 10 | 3.3 | 15.6 | 118 | 18.29 | 2.75 | 186 | 3.46 | 48.6 | 13.48 | 1.77 | 68 | 2.55 | 12.2
10 | 100 | 6.5 | 12 | 4 | 12.82 | 122.1 | 16.69 | 3.09 | 193.46 | 3.89 | 50.73 | 13.38 | 1.99 | 71.4 | 2.68 | 10.06
10 | 100 | 7 | 12 | 4 | 13.75 | 130.59 | 17.9 | 3.08 | 207.01 | 3.88 | 54.16 | 14.13 | 1.98 | 76.4 | 2.71 | 10.79
10 | 100 | 8 | 12 | 4 | 15.6 | 147.19 | 20.3 | 3.07 | 233.46 | 3.87 | 60.92 | 15.66 | 1.98 | 86.3 | 2.75 | 12.25
10 | 100 | 10 | 12 | 4 | 19.24 | 178.95 | 24.97 | 3.05 | 283.83 | 3.84 | 74.08 | 18.51 | 1.96 | 110 | 2.83 | 15.1
10 | 100 | 12 | 12 | 4 | 22.8 | 208.9 | 29.47 | 3.03 | 330.95 | 3.81 | 86.84 | 21.1 | 1.95 | 122 | 2.91 | 17.9
10 | 100 | 14 | 12 | 4 | 26.28 | 237.15 | 33.83 | 3 | 374.98 | 3.78 | 99.32 | 23.49 | 1.94 | 138 | 2.99 | 20.63
10 | 100 | 16 | 12 | 4 | 29.68 | 263.82 | 38.04 | 2.98 | 416.04 | 3.74 | 111.61 | 25.79 | 1.94 | 152 | 3.06 | 23.3
11 | 110 | 7 | 12 | 4 | 15.15 | 175.61 | 21.83 | 3.4 | 278.54 | 4.29 | 72.68 | 17.36 | 2.19 | 106 | 2.96 | 11.89
11 | 110 | 8 | 12 | 4 | 17.2 | 198.17 | 24.77 | 3.39 | 314.51 | 4.28 | 81.83 | 19.29 | 2.18 | 116 | 3 | 13.5
12.5 | 125 | 8 | 14 | 4.6 | 19.69 | 294.36 | 32.2 | 3.87 | 466.76 | 4.87 | 121.98 | 25.67 | 2.49 | 172 | 3.36 | 15.46
12.5 | 125 | 9 | 14 | 4.6 | 22 | 327.48 | 36 | 3.86 | 520 | 4.86 | 135.88 | 28.26 | 2.48 | 192 | 3.4 | 17.3
12.5 | 125 | 10 | 14 | 4.6 | 24.33 | 359.82 | 39.74 | 3.85 | 571.04 | 4.84 | 148.59 | 30.45 | 2.47 | 211 | 3.45 | 19.1
12.5 | 125 | 12 | 14 | 4.6 | 28.89 | 422.23 | 47.06 | 3.82 | 670.02 | 4.82 | 174.43 | 34.94 | 2.46 | 248 | 3.53 | 22.68
12.5 | 125 | 14 | 14 | 4.6 | 33.37 | 481.76 | 54.17 | 3.8 | 763.9 | 4.78 | 199.62 | 39.1 | 2.45 | 282 | 3.61 | 26.2
12.5 | 125 | 16 | 14 | 4.6 | 37.77 | 538.56 | 61.09 | 3.78 | 852.84 | 4.75 | 224.29 | 43.1 | 2.44 | 315 | 3.68 | 29.65
14 | 140 | 9 | 14 | 4.6 | 24.72 | 465.72 | 45.55 | 4.34 | 739.42 | 5.47 | 192.03 | 35.92 | 2.79 | 274 | 3.76 | 19.41
14 | 140 | 10 | 14 | 4.6 | 27.33 | 512.29 | 50.32 | 4.33 | 813.62 | 5.46 | 210.96 | 39.05 | 2.78 | 301 | 3.82 | 21.45
14 | 140 | 12 | 14 | 4.6 | 32.49 | 602.49 | 59.66 | 4.31 | 956.98 | 5.43 | 248.01 | 44.97 | 2.76 | 354 | 3.9 | 25.5
16 | 160 | 10 | 16 | 5.3 | 31.43 | 774.24 | 66.19 | 4.96 | 1229.1 | 6.25 | 319.33 | 52.52 | 3.19 | 455 | 4.3 | 24.67
16 | 160 | 11 | 16 | 5.3 | 34.42 | 844.21 | 72.44 | 4.95 | 1340.06 | 6.24 | 347.77 | 56.53 | 3.18 | 496 | 4.35 | 27.02
16 | 160 | 12 | 16 | 5.3 | 37.39 | 912.89 | 78.62 | 4.94 | 1450 | 6.23 | 375.78 | 60.53 | 3.17 | 537 | 4.39 | 29.35
16 | 160 | 14 | 16 | 5.3 | 43.57 | 1046.47 | 90.77 | 4.92 | 1662.13 | 6.2 | 430.81 | 68.15 | 3.16 | 615 | 4.47 | 34.2
16 | 160 | 16 | 16 | 5.3 | 49.07 | 1175.19 | 102.64 | 4.89 | 1865.73 | 6.17 | 484.64 | 75.92 | 3.14 | 690 | 4.55 | 38.52
16 | 160 | 18 | 16 | 5.3 | 54.79 | 1290.24 | 114.24 | 4.87 | 2061.03 | 6.13 | 537.46 | 82.08 | 3.13 | 771 | 4.63 | 43.01
16 | 160 | 20 | 16 | 5.3 | 60.4 | 1418.85 | 125.6 | 4.85 | 2248.26 | 6.1 | 589.43 | 90.02 | 3.12 | 830 | 4.7 | 47.41
18 | 180 | 11 | 16 | 5.3 | 38.8 | 1216.44 | 92.47 | 5.6 | 1933.1 | 7.06 | 499.78 | 72.86 | 3.59 | 716 | 4.85 | 30.47
18 | 180 | 12 | 16 | 5.3 | 42.19 | 1316.62 | 100.41 | 5.59 | 2092.78 | 7.04 | 540.45 | 78.15 | 3.58 | 776 | 4.89 | 33.12
20 | 200 | 12 | 18 | 6 | 47.1 | 1822.78 | 124.61 | 6.22 | 2896.16 | 7.84 | 749.4 | 98.68 | 3.99 | 1073 | 5.37 | 36.97
20 | 200 | 13 | 18 | 6 | 50.85 | 1960.77 | 134.44 | 6.21 | 3116.18 | 7.83 | 805.35 | 105.07 | 3.98 | 1156 | 5.42 | 39.92
20 | 200 | 14 | 18 | 6 | 54.6 | 2097 | 144.17 | 6.2 | 3333 | 7.81 | 861 | 111.5 | 3.97 | 1236 | 5.46 | 42.8
20 | 200 | 16 | 18 | 6 | 61.98 | 2362.57 | 163.37 | 6.17 | 3755.39 | 7.78 | 969.74 | 123.77 | 3.96 | 1393 | 5.54 | 48.65
20 | 200 | 20 | 18 | 6 | 76.54 | 2871.47 | 200.37 | 6.12 | 4860.42 | 7.72 | 1181.92 | 146.62 | 3.93 | 1689 | 5.7 | 60.08
20 | 200 | 25 | 18 | 6 | 94.29 | 3466.21 | 245.59 | 6.06 | 5494.04 | 7.63 | 1438.38 | 172.68 | 3.91 | 2028 | 5.89 | 74.02
20 | 200 | 30 | 18 | 6 | 111.54 | 4019.6 | 288.57 | 6 | 6351.05 | 7.55 | 1698.16 | 193.06 | 3.89 | 2332 | 6.07 | 87.56
22 | 220 | 14 | 21 | 7 | 60.38 | 2814.36 | 175.18 | 6.83 | 4470.15 | 8.6 | 1158.56 | 138.62 | 4.38 | 1655 | 5.91 | 47.4
22 | 220 | 16 | 21 | 7 | 68.58 | 3175.44 | 198.71 | 6.8 | 5045.37 | 8.58 | 1305.52 | 153.34 | 4.36 | 1869 | 6.02 | 53.83
25 | 250 | 16 | 24 | 8 | 78.4 | 4717.1 | 258.43 | 7.76 | 7492.1 | 9.78 | 1942.09 | 203.45 | 4.98 | 2775 | 6.75 | 61.55
25 | 250 | 18 | 24 | 8 | 87.72 | 5247.24 | 288.82 | 7.73 | 8336.69 | 9.75 | 2157.78 | 223.39 | 4.96 | 3089 | 6.83 | 68.86
25 | 250 | 20 | 24 | 8 | 96.96 | 5764.87 | 318.76 | 7.71 | 9159.73 | 9.72 | 2370.01 | 242.52 | 4.94 | 3395 | 6.91 | 76.11
25 | 250 | 22 | 24 | 8 | 106.12 | 6270.32 | 348.26 | 7.69 | 9961.3 | 9.69 | 2579.04 | 260.52 | 4.93 | 3691 | 7 | 83.31
25 | 250 | 25 | 24 | 8 | 119.71 | 7006.39 | 391.72 | 7.65 | 11125.52 | 9.64 | 2887.26 | 287.14 | 4.91 | 4119 | 7.11 | 93.97
25 | 250 | 28 | 24 | 8 | 133.12 | 7716.86 | 434.25 | 7.61 | 12243.84 | 9.59 | 3189.89 | 311.98 | 4.9 | 4527 | 7.23 | 104.5
25 | 250 | 30 | 24 | 8 | 141.96 | 8176.82 | 462.11 | 7.59 | 12964.66 | 9.56 | 3388.98 | 327.82 | 4.89 | 4788 | 7.31 | 111.44
25 | 250 | 35 | 24 | 8 | 163.71 | 9281.05 | 530.11 | 7.53 | 14682.73 | 9.47 | 3879.37 | 366.13 | 4.87 | 5401.68 | 7.53 | 128.51